## Auto Pivot
By weld material |  |  |  |  | By product / weld mat
Row Labels | Sum of completed | Sum of PASS | Sum of FAIL | % FPY | Row Labels | Sum of completed | Sum of PASS | Sum of FAIL
Stellite 21 | 222 | 202 | 20 | 90.99% | BWIP | 33 | 30 | 3 | 90.91%
Stellite 6 | 26 | 24 | 2 | 92.31% | Stellite 21 | 8 | 7 | 1 | 87.5%
Stoody 110 | 15 | 13 | 2 | 86.67% | Stellite 6 | 25 | 23 | 2 | 92%
Grand Total | 263 | 239 | 24 |  | Edward | 230 | 209 | 21 | 90.87%
[5 empty] | Stellite 21 | 214 | 195 | 19 | 91.12%
[5 empty] | Stellite 6 | 1 | 1 | 0 | 100%
By weld location |  |  |  |  | Stoody 110 | 15 | 13 | 2 | 86.67%
Row Labels | Sum of completed | Sum of PASS | Sum of FAIL | % FPY | Grand Total | 263 | 239 | 24
T-10 | 17 | 15 | 2 | 88.24%
T-1000 | 246 | 224 | 22 | 91.06%
Grand Total | 263 | 239 | 24 |  | First Pass Yield
[5 empty] | Row Labels | Sum of PASS | Sum of FAIL | Sum of completed
[5 empty] | First Pass | 314 | 29 | 343
Product | (All) |  |  |  | <6/25/2020 |  |  | 0
[5 empty] | Jun | 2 | 0 | 2 | 100%
Row Labels | Sum of completed | Sum of PASS | Sum of FAIL |  | Jul | 39 | 14 | 53 | 73.58%
Jun | 2 | 2 | 0 | 100% | Aug | 60 | 6 | 66 | 90.91%
Jul | 57 | 43 | 14 | 75.44% | Sep | 162 | 2 | 164 | 98.78%
Aug | 67 | 61 | 6 | 91.04% | Oct | 51 | 7 | 58 | 87.93%
Sep | 139 | 137 | 2 | 98.56% | RW | 4 | 3 | 7 | 57.14%
Grand Total | 265 | 243 | 22 |  | Grand Total | 318 | 32 | 350 | 90.86%

## FS Automatic Welds
welder | Product | Date | Loc | SO# | top level BOM | Body | forging | Weld Material | WPS | HT / SER# | First Pass | QTY | PASS | FAIL | completed | COMMENTS
6167 | BWIP | 2020-06-25 | T-1000 | 128340 | 04001823T |  |  | Stellite 6 |  | AQ / 6 | First Pass | 1 | 1 | 0 | 1
6167 | BWIP | 2020-06-26 | T-1000 | 129431 | 04003135T |  |  | Stellite 6 |  | AN / 190 | First Pass | 1 | 1 | 0 | 1
7510 | Edward | 2020-07-01 | T-1000 |  | 591914 |  |  | Stellite 21 | P8-241CE | WD01 | RW | 1 | 0 | 1 | 1 | RT # 177357
6167 | BWIP | 2020-07-07 | T-1000 | 129578-001 |  |  |  | Stellite 6 | P8-246N | AW / 3 | RW | 1 | 1 | 0 | 1 | RT # 176937
6167 | BWIP | 2020-07-07 | T-1000 | 130451-001 |  |  |  | Stellite 21 | P1-241N | Q1S /12 | First Pass | 1 | 1 | 0 | 1
6167 | Edward | 2020-07-07 | T-1000 |  | 592484 | 00169547 |  | Stellite 21 | P5A-241B |  | First Pass | 3 | 3 | 0 | 3
7510 | Edward | 2020-07-09 | T-1000 |  | 592171 |  |  | Stellite 21 | P1-241CE | SW08 | First Pass | 2 | 2 | 0 | 2 | RT # 177321
6167 | BWIP | 2020-07-09 | T-1000 | 129853-001 |  |  |  | Stellite 21 | P8-241N | A9 / 116 | First Pass | 1 | 0 | 1 | 1
6167 | Edward | 2020-07-13 | T-1000 |  | 587916 |  |  | Stellite 21 | P1-246B |  | First Pass | 1 | 1 | 0 | 1
7510 | Edward | 2020-07-14 | T-1000 |  | 592757 |  |  | Stellite 21 | P8-241B |  | First Pass | 2 | 2 | 0 | 2
7510 | BWIP | 2020-07-14 | T-1000 | 129853-001 | 592851 |  |  | Stellite 21 | P8-241N | A9 / 116 | RW | 1 | 1 | 0 | 1
7510 | Edward | 2020-07-16 | T-1000 | 129571 | 592970 |  |  | Stellite 21 | P1-241CE | SK54 / 2,3 | First Pass | 2 | 2 | 0 | 2
7510 | Edward | 2020-07-16 | T-1000 | 129571 | 592971 |  |  | Stellite 21 | P1-241CE | SK54 / 4,5 | First Pass | 2 | 2 | 0 | 2
7510 | Edward | 2020-07-16 | T-1000 |  | 592752 | 00169547 |  | Stellite 21 | P5A-241B |  | First Pass | 1 | 1 | 0 | 1
7510 | Edward | 2020-07-20 | T-1000 |  | 591252 |  |  | Stellite 21 | P1-241B |  | First Pass | 1 | 1 | 0 | 1
7510 | Edward | 2020-07-20 | T-1000 |  | 592477 |  |  | Stellite 21 | P1-241B |  | First Pass | 1 | 1 | 0 | 1
7510 | Edward | 2020-07-21 | T-1000 | 593106 / 129571 | 593106 |  |  | Stellite 21 | P1-241CE | SS80 / 20 | First Pass | 1 | 0 | 1 | 1 | RT # 177331
6167 | Edward | 2020-07-20 | T-1000 | 130311 |  |  |  | Stellite 21 | P1-241B | KD07 | First Pass | 4 | 0 | 4 | 4 | RT 177464 &177465
6167 | Edward | 2020-07-20 | T-1000 | 130311 |  |  |  | Stellite 21 | P1-241B | KP70 | First Pass | 2 | 0 | 2 | 2 | RT 177464 &177465
6167 | Edward | 2020-07-20 | T-1000 | 130311 |  |  |  | Stellite 21 | P1-241B | WZ39 | First Pass | 6 | 0 | 6 | 6 | RT 177464 &177465
6167 | Edward | 2020-07-20 | T-1000 | 130311 |  |  |  | Stellite 21 | P1-241B | WZ39 | First Pass | 6 | 6 | 0 | 6
6167 | Edward | 2020-07-27 | T-1000 |  | 592698 |  |  | Stellite 21 | P1-241N | M2C / 45-50 | First Pass | 6 | 6 | 0 | 6
6167 | BWIP | 2020-07-27 | T-1000 | 130325-001 |  |  |  | Stellite 21 | P1-241N | Q1S / 13-14 | First Pass | 2 | 2 | 0 | 2
6167 | Edward | 2020-07-28 | T-1000 | 00659858 | 591192 |  |  | Stellite 21 | P15E-231B |  | First Pass | 2 | 2 | 0 | 2
7510 | Edward | 2020-07-28 | T-1000 | 130060 | 592183 |  |  | Stellite 21 | P1-241B | WA40 / 55 | First Pass | 1 | 1 | 0 | 1
7510 | Edward | 2020-07-28 | T-1000 | 130060 | 592182 |  |  | Stellite 21 | P1-241B | WA40 / 56 | First Pass | 1 | 1 | 0 | 1
7510 | Edward | 2020-07-30 | T-1000 |  | 593044 |  |  | Stellite 21 | P1-241CE | SW08 | First Pass | 1 | 1 | 0 | 1
6167 | Edward | 2020-08-03 | T-1000 | 130429 | 02602495130429020 | 00167621T |  | Stellite 21 | P5A-241B | S4T | First Pass | 4 | 4 | 0 | 4
6167 | BWIP | 2020-08-03 | T-1000 | 130318 | 04002932T | 04112961T |  | Stellite 6 | P8-246N | AN / 197 | First Pass | 1 | 1 | 0 | 1
6167 | BWIP | 2020-08-03 | T-1000 | 128199 | 04003119T | 04102835T |  | Stellite 6 | P1-246N | AT / 28 | First Pass | 1 | 1 | 0 | 1
6167 | BWIP | 2020-08-06 | T-1000 | 127166 | 04139292T | 04139292T |  | Stellite 6 | P1-246N | AQ / 8 | First Pass | 1 | 1 | 0 | 1 | WO 588887
6167 | BWIP | 2020-08-06 | T-1000 | 128340 | 04001823T | 04126228T |  | Stellite 6 | P1-246N | AU / 2 | First Pass | 1 | 1 | 0 | 1 | at PT
6167 | BWIP | 2020-08-06 | T-1000 | 129616 | 04000631T | 04103736T |  | Stellite 6 | P1-246N | AF / 156 | First Pass | 1 | 0 | 1 | 1 | cracked 2 places 180 apart (RT # 177767)
6167 | BWIP | 2020-08-06 | T-1000 | 130593 | 04001182T | 04103975T |  | Stellite 6 | P8-246N | AN / 193-196 | First Pass | 4 | 4 | 0 | 4 | WO 590726
6167 | BWIP | 2020-08-06 | T-1000 | 126447 | 04000456T | 04107370T |  | Stellite 6 | P8-246N | AN / 192 | First Pass | 0 | 1 |  | 1 | Canceled
6167 | BWIP | 2020-08-06 | T-1000 | 129461 | 04003137T | 04136267T | 04100304129461001 | Stellite 6 | P8-246N | AB / 84 | First Pass | 0 | 1 |  | 1 | Canceled
7510 | Edward | 2020-08-12 | T-1000 | 130429 | 02602349T19 | 02602349T19 | WO 595040 | Stellite 21 | P1-241B | S4R | First Pass | 6 | 6 | 0 | 6
7510 | Edward | 2020-08-12 | T-1000 | 130543 | 02613495T | 02613495T | WO 593804 | Stellite 21 | P1-241B | WA40 | First Pass | 8 | 8 | 0 | 8
7510 | Edward | 2020-08-12 | T-1000 | WO 593945 | 026030479990400 |  |  | Stellite 21 | P1-241B | SX31 | First Pass | 1 | 1 | 0 | 1 | 1.5" 66228
7510 | Edward | 2020-08-12 | T-1000 | WO 594296 |  | 00169537 |  | Stellite 21 | P1-241B |  | First Pass | 2 | 2 | 0 | 2
7510 | Edward | 2020-08-14 | T-1000 | 129574 | 02615196T | 00167624T | 00495743T | Stellite 21 | P1-241CE | SX69 / 8-11 | First Pass | 4 | 4 | 0 | 4
7510 | Edward | 2020-08-14 | T-1000 | WO 593287 |  |  | 00495744 | Stellite 21 | P5A-241B | SH52 / 15 | RW | 1 | 1 | 0 | 1
7510 | Edward | 2020-08-14 | T-1000 | 130655 | 02601228T | 00168484T |  | Stellite 21 | P1-241B | WJ60 | First Pass | 1 | 1 | 0 | 1 | Good
7510 | Edward | 2020-08-17 | T-1000 | 129574 | 02601384T | 00168484T 003 |  | Stellite 21 | P1-241CE | WJ60 / 1-11 | First Pass | 11 | 7 | 4 | 11 | bodies 2,3,4 & 5 were bad (REDD submitted)
7510 | BWIP | 2020-08-17 | T-1000 | 129000 | 04002440T | 04132346T |  | Stellite 21 | P8-241N | AL / 7 | First Pass | 1 | 1 | 0 | 1 | PT Good
7510 | BWIP | 2020-08-19 | T-1000 | 123982 | 04002487T | 04102835T | 581390 | Stellite 6 | P1-246N | AT / 29, 30 | First Pass | 2 | 1 | 1 | 2 | AT / 30 leaked past plug. May be bad
7510 | BWIP | 2020-09-22 | T-1000 | 123982 | 04002487T | 04102835T | 592382 | Stellite 6 | P1-246N | AT / 30 | RW | 1 | 1 | 0 | 1 | AT / 30 Rework
6167 | Edward | 2020-07-06 | T-10 | 129565 |  |  |  | Stoody 110 | P1-241H | CMJ | First Pass | 3 | 3 | 0 | 3
6167 | Edward | 2020-07-08 | T-10 | 122397-003 | 02611101T03 | 00655565T03 | 004957419990100 | Stoody 110 | P8-241H | EZ19 / 16 | First Pass | 1 | 1 | 0 | 1
6167 | Edward | 2020-07-15 | T-10 | WO 592657 |  |  | ,004957349990100 | Stoody 110 | P1-241H | S4Q / 1 | RW | 1 | 0 | 1 | 1 | Failed PT on initial / Failed PT on RWK / Scrapped
7510 | Edward | 2020-08-19 | T-10 | 130388 |  |  |  | Stoody 110 | P8-241H | WZ78 / 1,2 | First Pass | 2 | 1 | 0 | 1 | 1 Failed because of mis-alignment
6167 | Edward | 2020-08-03 | T-10 | 131302 |  | 1355251T | 004957359990100 | Stoody 110 | P8-241H | S4P / 3 | First Pass | 1 | 1 | 0 | 1 | Seat bore drilled off center (Scrap)
6167 | Edward | 2020-08-03 | T-10 | 128895 | 02615146128895001 | ,00671363T | ,016104919990100 | Stoody 110 | P1-241H | Q1Q / 8 | First Pass | 1 | 1 | 0 | 1
6167 | Edward | 2020-08-03 | T-10 | 130457 | 02615232T | ,00659354T | ,004957349990100 | Stoody 110 | P1-241H | S4Q / 3 | First Pass | 1 | 1 | 0 | 1 | Replacement for S4Q / 1
7510 | Edward | 2020-08-26 | T-1000 | WO 593049 |  |  |  | Stellite 6 | P5A-246CE | BYJ | First Pass | 1 | 1 | 0 | 1 | OH
7510 | Edward | 2020-08-28 | T-1000 | 130311 |  |  |  | Stellite 21 | P1-241B | MR14 | First Pass | 2 | 2 | 0 | 2 | 1 has small defect on seat face (acceptable)
7510 | Edward | 2020-08-28 | T-1000 | WO 594114 |  |  |  | Stellite 21 | P5A-241B |  | First Pass | 1 | 1 | 0 | 1
7510 | Edward | 2020-08-28 | T-1000 | WO 593999 |  |  |  | Stellite 21 | P5A-241B |  | First Pass | 1 | 1 | 0 | 1
7510 | Edward | 2020-08-29 | T-1000 | WO 594532 |  |  |  | Stellite 21 | P1-241B |  | First Pass | 1 | 1 | 0 | 1
7510 | Edward | 2020-08-29 | T-1000 | WO 594605 |  | 00667658 |  | Stellite 21 | P1-241B |  | First Pass | 2 | 2 | 0 | 2
7510 | Edward | 2020-08-31 | T-1000 | 130701 | 02615246T | 01355251T | 00495735 9990100 | Stellite 21 | P8-241N | S4N / 8 | First Pass | 1 | 1 | 0 | 1
7510 | Edward | 2020-08-31 | T-1000 | 128438 |  |  |  | Stellite 21 | P5A-241B | WD93 / 38,39 | First Pass | 2 | 2 | 0 | 2
6167 | Edward | 2020-09-04 | T-1000 | wo 595044 |  |  |  | Stellite 21 | P1-241B | Blowdown | First Pass | 1 | 1 | 0 | 1 | Stellite good / wrong proc on RT
7510 | BWIP | 2020-09-09 | T-1000 |  | 596055 |  |  | Stellite 21 | P1-241N | J2L / 10 | First Pass | 1 | 1 | 0 | 1
7510 | Edward | 2020-09-09 | T-1000 | 130188 / 595045 | 02611095T |  |  | Stellite 21 | P1-241MR | SX54 / 6 | First Pass | 1 | 1 | 0 | 1
7510 | Edward | 2020-09-10 | T-1000 | 130229 / 595478 | 02610698T003 |  |  | Stellite 21 | P1-241B | XC32 / 1-6 | First Pass | 6 | 6 | 0 | 6
7510 | Edward | 2020-09-10 | T-1000 | 130229 / 595485 | 02610698T003 |  |  | Stellite 21 | P1-241B | XC32 / 7-10 | First Pass | 4 | 4 | 0 | 4
7510 | Edward | 2020-09-14 | T-1000 | 130429 / 595673 |  | 00167612130429011 |  | Stellite 21 | P1-241B | S4R / 5-10 | First Pass | 6 | 6 | 0 | 6
7510 | Edward | 2020-09-14 | T-1000 | 130429 / 595672 |  | 00167612130429011 |  | Stellite 21 | P1-241B | S4R / 11-16 | First Pass | 6 | 6 | 0 | 6
7510 | Edward | 2020-09-14 | T-1000 | 130429 / 595668 |  | 00167601130429019 |  | Stellite 21 | P1-241B | S4R / 17-22 | First Pass | 6 | 6 | 0 | 6
7510 | Edward | 2020-09-14 | T-1000 | 130429 / 595670 |  | 00167601130429019 |  | Stellite 21 | P1-241B | S4R / 23-28 | First Pass | 6 | 6 | 0 | 6
7510 | Edward | 2020-09-14 | T-1000 | 130620 / 595275 |  | 00167612130620011 |  | Stellite 21 | P1-241N | WA40 / 57 | First Pass | 1 | 1 | 0 | 1
7510 | Edward | 2020-09-15 | T-1000 | 130561 / 595293 |  |  |  | Stellite 21 | P1-241B | SX31 | First Pass | 2 | 1 | 1 | 2 | RT 177800 (voids on top of HF seat)
7510 | Edward | 2020-09-15 | T-1000 | 130620 / 595057 |  |  |  | Stellite 21 | P5A-241B | WE05 / 33 | First Pass | 1 | 1 | 0 | 1
7510 | Edward | 2020-09-15 | T-1000 | 130620 / 594973 |  |  |  | Stellite 21 | P5A-241B | WE05 / 34 | First Pass | 1 | 1 | 0 | 1
7510 | Edward | 2020-09-17 | T-1000 | 128438 / 595208 |  |  |  | Stellite 21 | P5A-241B | WM68 / 5 | First Pass | 1 | 1 | 0 | 1
7510 | Edward | 2020-09-17 | T-1000 | 128438 / 595267 |  |  |  | Stellite 21 | P5A-241B | WM68 / 6-9 | First Pass | 4 | 4 | 0 | 4
7510 | Edward | 2020-09-17 | T-1000 | 128438 / 595030 |  |  |  | Stellite 21 | P5A-241B | WM68 / 4 | First Pass | 1 | 1 | 0 | 1
6167 | Edward | 2020-09-18 | T-1000 | 130229-003 |  |  |  | Stellite 21 | P1-241B | XC32 | First Pass | 6 | 6 | 0 | 6
6167 | Edward | 2020-09-18 | T-1000 | 130229-003 |  |  |  | Stellite 21 | P1-241B | XC32 | First Pass | 6 | 6 | 0 | 6
6167 | Edward | 2020-09-18 | T-1000 | 130229-003 |  |  |  | Stellite 21 | P1-241B | XC32 | First Pass | 4 | 4 | 0 | 4
6167 | Edward | 2020-09-18 | T-1000 | 130229-003 |  |  |  | Stellite 21 | P1-241B | XC32 | First Pass | 6 | 6 | 0 | 6
6167 | Edward | 2020-09-18 | T-1000 | 130229-003 |  |  |  | Stellite 21 | P1-241B | XC32 | First Pass | 6 | 6 | 0 | 6
6167 | Edward | 2020-09-18 | T-1000 | 130229-003 |  |  |  | Stellite 21 | P1-241B | XC32 | First Pass | 6 | 6 | 0 | 6
6167 | Edward | 2020-09-18 | T-1000 | 130229-003 |  |  |  | Stellite 21 | P1-241B | XC32 | First Pass | 3 | 3 | 0 | 3
6167 | Edward | 2020-09-18 | T-1000 | 130229-003 |  |  |  | Stellite 21 | P1-241B | WZ39 | First Pass | 1 | 1 | 0 | 1
6167 | Edward | 2020-09-18 | T-1000 | 130229-003 |  |  |  | Stellite 21 | P1-241B | XC32 | First Pass | 2 | 2 | 0 | 2
6167 | Edward | 2020-09-18 | T-1000 | 130429-003 | 02602412T | 00167600T |  | Stellite 21 | P1-241B | S4R / 1,2 | First Pass | 2 | 2 | 0 | 2
6167 | Edward | 2020-09-18 | T-1000 | 130429-011 | 02602409T | 00167612T |  | Stellite 21 | P1-241B | S4R / 3,4 | First Pass | 2 | 2 | 0 | 2
6167 | Edward | 2020-09-18 | T-1000 | 130429-019 | 02602349T |  |  | Stellite 21 | P1-241B | S4R / 29-34 | First Pass | 6 | 6 | 0 | 6
6167 | Edward | 2020-09-18 | T-1000 | 130429-036 | 02602670T | 00167314T | WO 595665 | Stellite 21 | P5A-241B | P4R / 1,2 | First Pass | 2 | 2 | 0 | 2
6167 | Edward | 2020-09-18 | T-1000 | 130429-021 |  |  |  | Stellite 21 | P5A-241B | S4T / 1-4 | First Pass | 4 | 4 | 0 | 4
6167 | Edward | 2020-09-18 | T-1000 | 128438-006 | 02614669T | 00167948T | 595552 | Stellite 21 | P5A-241B | WD93 / 40-42 | First Pass | 3 | 3 | 0 | 3
6167 | Edward | 2020-09-18 | T-1000 | 130429-001 | 02607381T | 01354811T | 595855 | Stellite 21 | P8-241B | S4U / 1 | First Pass | 1 | 1 | 0 | 1
6167 | Edward | 2020-09-18 | T-1000 | 130620-014 |  |  |  | Stellite 21 | P1-241N | WA40 / 58 | First Pass | 1 | 1 | 0 | 1
6167 | Edward | 2020-09-18 | T-1000 | 130620-015 |  |  |  | Stellite 21 | P1-241N | WA40 / 59 | First Pass | 1 | 1 | 0 | 1
7510 | Edward | 2020-09-08 | T-10 | 128895 / 594303 |  | 00671364T003 |  | Stoody 110 | P1-241H | J2N / 10 | First Pass | 1 | 1 | 0 | 1
7510 | Edward | 2020-09-08 | T-10 | 128895 / 594302 |  | 00671364T003 |  | Stoody 110 | P1-241H | J2N / 9 | First Pass | 1 | 1 | 0 | 1
6167 | BWIP | 2020-09-21 | T-10 | 129367-011 |  |  |  | Stellite 6 | P8-246N | AM | RW | 1 | 0 | 0 | 0 | Failed / Used for development
6167 | BWIP | 2020-09-21 | T-10 | 129367-011 |  |  |  | Stellite 6 | P8-246N | AM | RW | 1 | 0 | 0 | 0 | Failed / Used for development
6167 | BWIP | 2020-09-21 | T-10 | 130069-001 |  |  |  | Stellite 6 | P8-246N | AN / 204 | RW | 1 | 0 | 0 | 0 | Failed / Used for development
6167 | BWIP | 2020-09-22 | T-10 | 129367-011 |  |  |  | Stellite 6 | P8-246N | AM | RW | 1 | 0 | 0 | 0 | Failed / Used for development
6167 | BWIP | 2020-09-25 | T-10 | 129367-011 |  |  |  | Stellite 6 | P8-246N | AM | First Pass | 1 | 1 | 0 | 1
6167 | BWIP | 2020-09-25 | T-10 | 124091-001 |  |  |  | Stellite 6 | P8-246N | AK / 46 | First Pass | 1 | 1 | 0 | 1
7510 | Edward | 2020-09-28 | T-10 | 122396 / 595231 |  | 01355921T |  | Stoody 110 | P8-241H | XA13 / 1-2 | First Pass | 2 | 2 | 0 | 2
7510 | Edward | 2020-09-28 | T-10 | 130345 / 595782 |  | 00656503T |  | Stoody 110 | P8-241H | XA13 / 3 | First Pass | 1 | 1 | 0 | 1
7510 | Edward | 2020-09-29 | T-10 | 595114 |  |  |  | Stoody 110 | P8-241H | WZ78 / 2 | RW | 1 | 0 | 1 | 1 | Rework / Scrapped
7510 | Edward | 2020-09-21 | T-1000 | 595159 |  |  |  | Stellite 21 | P1-241CE | SX31 | First Pass | 5 | 5 | 0 | 5
7510 | Edward | 2020-09-21 | T-1000 | 130396 / 595070 |  |  |  | Stellite 21 | P1-241CE | SS80 / 14-19 | First Pass | 6 | 6 | 0 | 6
7510 | BWIP | 2020-09-22 | T-1000 | 130341 / 592523 |  | 04107628T |  | Stellite 6 | P8-246N | AN / 202-203 | First Pass | 2 |  |  | 0
7510 | BWIP | 2020-09-22 | T-1000 | 130347 / 592215 |  | 04103975T |  | Stellite 6 | P8-246N | AN / 198-201 | First Pass | 4 | 4 | 0 | 4 | Scrap (Mis-aligned in Fastem)
7510 | BWIP | 2020-09-22 | T-1000 | 130680 / 592386 |  | 04138786T |  | Stellite 6 | P8-246N | AV / 84 | First Pass | 1 |  |  | 0
7510 | BWIP | 2020-09-22 | T-1000 | 130411 / 593951 |  | 04102835T |  | Stellite 6 | P1-246N | AT / 31 | First Pass | 1 | 1 |  | 1
7510 | BWIP | 2020-09-23 | T-1000 | 130693 / 592781 |  | 04107057T |  | Stellite 6 | P8-246N | AW / 4 | First Pass | 1 | 1 | 0 | 1 | Mis-machined
7510 | BWIP | 2020-09-23 | T-1000 | 125609 / 593061 |  | 04128184T |  | Stellite 6 | P8-246N | AU / 3 | First Pass | 1 |  |  | 0
7510 | BWIP | 2020-09-24 | T-1000 | 128796 / 596625 |  | 04300223T003 |  | Stellite 21 | P1-241N | AQ / 4 | First Pass | 1 | 1 | 0 | 1
7510 | Edward | 2020-09-28 | T-10 | A2173 |  |  |  | Stoody 110 | P1-241H |  | First Pass | 1 | 1 |  | 1
6167 | Edward | 2020-09-28 | T-10 | A2172 |  |  |  | Stoody 110 | P1-241H |  | First Pass | 1 | 1 |  | 1
7510 | Edward | 2020-09-29 | T-1000 | 595722 |  |  |  | Stellite 21 | P1-241N | M2D / 1,2 | First Pass | 2 | 2 | 0 | 2
7510 | Edward | 2020-09-29 | T-1000 | 595721 |  |  |  | Stellite 21 | P1-241N | M2D / 3-8 | First Pass | 6 | 6 | 0 | 6
7510 | Edward | 2020-09-29 | T-1000 | 595705 |  |  |  | Stellite 21 | P1-241N | M2D / 9,10 | First Pass | 2 | 2 | 0 | 2
7510 | BWIP | 2020-09-16 | T-1000 | 128796 / 585456 |  |  |  | Stellite 21 | P1-241N | AP / 36,37 | First Pass | 2 |  |  | 0
7510 | BWIP | 2020-09-16 | T-1000 | 128796 / 585456 |  |  |  | Stellite 21 | P1-241N | AQ / 4 | First Pass | 1 |  |  | 0 | Program error (RT # 177814)
7510 | BWIP | 2020-09-30 | T-1000 | 131022 / 595545 |  |  |  | Stellite 21 | P1-241N | QYJ / 2,3 | First Pass | 2 | 1 | 1 | 2 | RT # 177935
7510 | Edward | 2020-09-30 | T-1000 | 130620 / 596626 |  |  |  | Stellite 21 | P1-241N | WA40 / 63 | First Pass | 1 | 1 |  | 1
7510 | Edward | 2020-09-30 | T-1000 | 131556 / 596565 |  |  |  | Stellite 21 | P1-241B | WA40 / 60-62 | First Pass | 3 | 3 | 0 | 3
7510 | Edward | 2020-09-30 | T-1000 | 130620 / 596730 |  |  |  | Stellite 21 | P1-241N | WA40 / 70 | First Pass | 1 | 1 |  | 1
7510 | Edward | 2020-09-30 | T-1000 | 130620 / 596540 |  |  |  | Stellite 21 | P1-241N | WA40 / 71 | First Pass | 1 | 1 | 0 | 1
7510 | Edward | 2020-09-30 | T-1000 | 130620 / 596541 |  |  |  | Stellite 21 | P1-241N | WA40 / 72 | First Pass | 1 | 1 | 0 | 1
7510 | Edward | 2020-09-30 | T-1000 | 130701 / 595774 |  |  |  | Stellite 21 | P8-241N | S4N / 9 | First Pass | 1 | 1 | 0 | 1
7510 | Edward | 2020-09-30 | T-1000 | 130429 / 596972 |  |  |  | Stellite 21 | P5A-241B | S4T / 5 | First Pass | 1 | 1 | 0 | 1
7510 | Edward | 2020-09-30 | T-1000 | 130429 / 596728 |  |  |  | Stellite 21 | P15E-231B | S4V / 11-16 | First Pass | 6 | 6 | 0 | 6 | RT # 177951 (4 mismachined)
6167 | Edward | 2020-10-01 | T-1000 | 130429 / 596726 |  |  |  | Stellite 21 | P15E-231B | S4V / 21-24 | First Pass | 4 | 4 | 0 | 4 | RT # 177950 (3 mismachined)
6167 | Edward | 2020-10-01 | T-1000 | 130429 / 596725 |  |  |  | Stellite 21 | P15E-231B | S4V / 7-10 | First Pass | 4 | 4 | 0 | 4
6167 | Edward | 2020-10-01 | T-1000 | 130429 / 596732 |  |  |  | Stellite 21 | P15E-231B | S4V / 1-6 | First Pass | 6 | 6 | 0 | 6 | RT # 177953 (All mismachined)
6167 | Edward | 2020-10-01 | T-1000 | 597182 |  |  |  | Stellite 21 | P5A-241B |  | First Pass | 4 | 4 | 0 | 4
6167 | Edward | 2020-10-01 | T-1000 | 595698 |  |  |  | Stellite 21 | P1-241B |  | First Pass | 3 | 3 | 0 | 3
6167 | Edward | 2020-10-01 | T-1000 | 130136 / 596288 |  |  |  | Stellite 21 | P8-241N | R3W / 1,2 | First Pass | 2 | 2 |  | 2
6167 | Edward | 2020-10-01 | T-1000 | 569811 |  |  |  | Stellite 21 | P1-241N | M2D / 11 | First Pass | 1 | 1 | 0 | 1
7510 | Edward | 2020-10-05 | T-1000 | 130429 / 596727 |  |  |  | Stellite 21 | P15E-231B | S4V / 17-18 | First Pass | 2
7510 | Edward | 2020-10-05 | T-1000 | 130429 / 596731 |  |  |  | Stellite 21 | P15E-231B | S4V / 19-20 | First Pass | 2
7510 | Edward | 2020-10-06 | T-1000 | 130429 / 596899 |  |  |  | Stellite 21 | P15E-231B | R3V / 8 | First Pass | 1 |  |  | 0
7510 | Edward | 2020-10-06 | T-1000 | 130620 / 596275 |  |  |  | Stellite 21 | P5A-231B | WD93 / 46,47 | First Pass | 2 |  |  | 0
7510 | Edward | 2020-10-06 | T-1000 | 130620 / 596341 |  |  |  | Stellite 21 | P5A-231B | WE05 / 40,41 | First Pass | 2 |  |  | 0
7510 | Edward | 2020-10-06 | T-1000 | 130620 / 596334 |  |  |  | Stellite 21 | P5A-231B | WE05 / 38,39 | First Pass | 2 |  |  | 0
7510 | Edward | 2020-10-06 | T-1000 | 130620 / 596336 |  |  |  | Stellite 21 | P1-241N | WA40 / 66,67 | First Pass | 2 | 2 |  | 2
6167 | BWIP | 2020-10-07 | T-1000 | 130874 / 595325 |  |  |  | Stellite 6 | P8-246N | AV / 85 | First Pass | 1 |  |  | 0
6167 | BWIP | 2020-10-07 | T-1000 | 129367 / 597119 |  |  |  | Stellite 6 | P8-246N | AM | First Pass | 1 |  |  | 0
6167 | BWIP | 2020-10-07 | T-1000 | 129367 / 597117 |  |  |  | Stellite 6 | P8-246N | AM | First Pass | 1 |  |  | 0
6167 | BWIP | 2020-10-07 | T-1000 | 129296 / 594184 |  |  |  | Stellite 6 | P1-246N | AL / 14 | RW | 1 |  |  | 0 | RT # 177988 (DEVELOPMENT)
7510 | Edward | 2020-10-06 | T-1000 | 131022 / 596862 |  |  |  | Stellite 21 | P1-241N | QYJ /4 | First Pass | 1 |  |  | 0
7510 | Edward | 2020-10-08 | T-1000 | 597083 |  |  |  | Stellite 6 | P1-246B |  | First Pass | 1 | 1 | 0 | 1
7510 | Edward | 2020-10-08 | T-1000 | 596608 |  |  |  | Stellite 6 | P1-246N |  | First Pass | 1 | 1 | 0 | 1
7510 | Edward | 2020-10-09 | T-1000 | 130429 / 597432 |  |  |  | Stellite 21 | P1-241B | S4R | First Pass | 2 | 2 | 0 | 2
7510 | Edward | 2020-10-09 | T-1000 | 130620 / 596343 |  |  |  | Stellite 21 | P1-241N | WA40 / 65 | First Pass | 1 | 1 | 0 | 1
7510 | Edward | 2020-10-09 | T-1000 | 130620 / 596319 |  |  |  | Stellite 21 | P1-241N | WA40 / 64 | First Pass | 1 | 1 | 0 | 1
7510 | Edward | 2020-10-09 | T-1000 | 130620 / 596292 |  |  |  | Stellite 21 | P1-241N | WA40 / 68,69 | First Pass | 2 | 2 |  | 2
7510 | Edward | 2020-10-09 | T-1000 | 130620 / 596273 |  |  |  | Stellite 21 | P5A-231B | WE05 / 43,44 | First Pass | 2 |  |  | 0
7510 | Edward | 2020-10-09 | T-1000 | 130620 / 596283 |  |  |  | Stellite 21 | P5A-231B | WE05 / 45 | First Pass | 1 |  |  | 0
7510 | Edward | 2020-10-09 | T-1000 | 130620 / 596301 |  |  |  | Stellite 21 | P5A-231B | WE05 / 47, 48 | First Pass | 2 |  |  | 0
7510 | Edward | 2020-10-09 | T-1000 | 130620 / 596304 |  |  |  | Stellite 21 | P5A-231B | WE05/46 | First Pass | 1 |  |  | 0
7510 | Edward | 2020-10-09 | T-1000 | 130620 / 596345 |  |  |  | Stellite 21 | P5A-231B | WE05 / 42 | First Pass | 1 |  |  | 0
7510 | Edward | 2020-10-09 | T-1000 | 130620 / 596332 |  |  |  | Stellite 21 | P5A-231B | WE05 / 35-37 | First Pass | 3 |  |  | 0
7510 | Edward | 2020-10-09 | T-1000 | 130290 / 597203 |  |  |  | Stellite 21 | P5A-241B | WE05 | First Pass | 1 |  |  | 0
7510 | Edward | 2020-10-09 | T-1000 | 130429 / 597667 |  |  |  | Stellite 21 | P8-241B | S4U / 2 | First Pass | 1 | 1 | 0 | 1
7510 | Edward | 2020-10-09 | T-1000 | 130620 / 596295 |  |  |  | Stellite 21 | P5A-231B | WD93 / 43-45 | First Pass | 3 |  | 3 | 3 | RT # 177981
7510 | Edward | 2020-10-13 | T-1000 | 597513 |  |  |  | Stellite 6 | P1-246B |  | First Pass | 1 | 1 | 0 | 1
7510 | Edward | 2020-10-13 | T-1000 | 596608 |  |  |  | Stellite 6 | P1-246B |  | First Pass | 1 | 1 | 0 | 1
7510 | Edward | 2020-10-13 | T-1000 | 597512 |  |  |  | Stellite 6 | P1-246B |  | First Pass | 1 | 1 | 0 | 1
7510 | BWIP | 2020-10-13 | T-1000 | 129367 / 597119 |  |  |  | Stellite 6 | P8-246N | AM | First Pass | N/A |  |  | 0
7510 | Edward | 2020-10-14 | T-1000 | 595853 |  |  |  | Stellite 6 | P1-246N | C1L / 2 | First Pass | 1 | 1 |  | 1 | Drilled off center at finish
7510 | BWIP | 2020-10-14 | T-1000 | 597346 |  |  |  | Stellite 6 | P8-246N | AW / 4 | First Pass | 1 | 1 |  | 1
7510 | BWIP | 2020-10-14 | T-1000 | 128404 / 596708 |  |  |  | Stellite 6 | P8-246N | AW / 5,6 | First Pass | 2 | 2 | 0 | 2
7510 | Edward | 2020-10-14 | T-1000 | 129574 / 596048 |  |  |  | Stellite 21 | P1-241CE | WJ60 / 12,13 | First Pass | 2 | 2 | 0 | 2
7510 | Edward | 2020-10-15 | T-1000 | 130290 / 597079 |  |  |  | Stellite 21 | P5A-241B | WD93 / 48 | First Pass | 1 |  |  | 0
7510 | Edward | 2020-10-15 | T-1000 | 129509 / 596794 |  |  |  | Stellite 21 | P5-131B | WD93 / 49 | First Pass | 1 |  |  | 0
7510 | Edward | 2020-10-15 | T-1000 | 130290 / 597080 |  |  |  | Stellite 21 | P8-241B | WD01 / 15 | First Pass | 1 |  |  | 0
7510 | Edward | 2020-10-15 | T-1000 | 130291 / 597201 |  |  |  | Stellite 21 | P8-241B | WH55 | First Pass | 1 |  |  | 0
7510 | Edward | 2020-10-15 | T-1000 | 130291 / 597200 |  |  |  | Stellite 21 | P8-241B | WH55 | First Pass | 1 |  |  | 0
7510 | Edward | 2020-10-15 | T-1000 | 130291 / 597199 |  |  |  | Stellite 21 | P8-241B | WH55 | First Pass | 1 |  |  | 0
7510 | Edward | 2020-10-15 | T-1000 | 130291 / 597198 |  |  |  | Stellite 21 | P8-241B | WH55 | First Pass | 1 |  |  | 0
7510 | Edward | 2020-10-15 | T-1000 | 130620 / 596280 |  |  |  | Stellite 21 | P5A-231B | WA33 / 8 | First Pass | 1 | 1 | 0 | 1
7510 | Edward | 2020-10-15 | T-1000 | 130620 / 596299 |  |  |  | Stellite 21 | P5A-231B | WA33 / 9 | First Pass | 1 | 0 | 1 | 1 | RT # 178093
7510 | Edward | 2020-10-15 | T-1000 | 130620 / 596277 |  |  |  | Stellite 21 | P5A-231B | WA33 / 5 | First Pass | 1 |  |  | 0
7510 | Edward | 2020-10-15 | T-1000 | 130620 / 596312 |  |  |  | Stellite 21 | P5A-231B | WA33 / 1 | First Pass | 1 | 1 | 0 | 1
7510 | Edward | 2020-10-15 | T-1000 | 130291 / 597204 |  |  |  | Stellite 21 | P15E-231B | SD40 / 9 | First Pass | 1 |  |  | 0
7510 | Edward | 2020-10-16 | T-1000 | 131360 / 597103 |  |  |  | Stellite 21 | P1-241B | WB87 / 1,2 | First Pass | 2 | 2 | 0 | 2
7510 | Edward | 2020-10-16 | T-1000 | 129169 / 597001 |  |  |  | Stellite 21 | P1-241N | M2D / 12,13 | First Pass | 2 | 1 | 1 | 2 | RT (178059)
7510 | Edward | 2020-10-15 | T-1000 | 130291 / 597075 |  |  |  | Stellite 21 | P8-241B | WE42 / 3 | First Pass | 1 | 1 | 0 | 1
7510 | Edward | 2020-10-14 | T-1000 | 130291 / 597076 |  |  |  | Stellite 21 | P8-241B | WE42 / 2 | First Pass | 1 | 1 | 0 | 1
7510 | Edward | 2020-10-21 | T-1000 | 130291 / 597077 |  |  |  | Stellite 21 | P8-241B | WE42 / 1 | First Pass | 1 |  |  | 0
7510 | Edward | 2020-10-21 | T-1000 | 130480 / 597910 |  |  |  | Stellite 21 | P1-241MR | MZ10 / 1 | First Pass | 1 |  |  | 0
7510 | Edward | 2020-10-21 | T-1000 | 130620 / 596338 |  |  |  | Stellite 21 | P5A-241B | SE68 / 1 | First Pass | 1 | 1 | 0 | 1
7510 | Edward | 2020-10-21 | T-1000 | 130620 / 596317 |  |  |  | Stellite 21 | P5A-231B | SE68 / 2 | First Pass | 1 |  |  | 0
7510 | Edward | 2020-10-22 | T-1000 | 130620 / 596284 |  |  |  | Stellite 21 | P1-241N | WA33 / 2-4 | First Pass | 3 |  |  | 0
7510 | Edward | 2020-10-22 | T-1000 | 130620 / 596279 |  |  |  | Stellite 21 | P1-241N | WA33 / 6 | First Pass | 1 |  |  | 0
7510 | Edward | 2020-10-22 | T-1000 | 130620 / 596309 |  |  |  | Stellite 21 | P1/241N | WA33 / 7 | First Pass | 1 |  |  | 0
7510 | Edward | 2020-10-22 | T-1000 | 597818 |  |  |  | Stellite 21 | P8-241B |  | First Pass | 2 | 2 | 0 | 2
7510 | Edward | 2020-10-22 | T-1000 | 131302 / 597450 |  |  |  | Stellite 21 | P8-241N | S4P / 5 | First Pass | 1 | 1 | 0 | 1
7510 | Edward | 2020-10-22 | T-1000 | 130620 / 598051 |  |  |  | Stellite 21 | P8-241B | WZ55 | First Pass | 2 |  |  | 0
7510 | Edward | 2020-10-22 | T-1000 | 128438 / 596850 |  |  |  | Stellite 21 | P5A-241B | WD93 / 50 | First Pass | 1 |  | 1 | 1 | RT # 178086
6167 | Edward | 2020-09-30 | T-10 | 130069-001 |  |  |  | Stellite 6 | P8-246N | AN / 204 | First Pass | 1 |  |  | 0 | 177875
6167 | Edward | 2020-09-30 | T-10 | 129367-011 |  |  |  | Stellite 6 | P8-246N | AM | First Pass | 3 |  |  | 0 | 177876 / 177877 / 177878
6167 | Edward | 2020-10-01 | T-10 | 129296 / 594183 |  |  |  | Stellite 6 | P1-246N | AL / 12 | First Pass | 1 |  |  | 0 | RT # 177954
7510 | Edward | 2020-10-06 | T-10 | 129543 / 596849 |  |  |  | Stoody 110 | P8-241H | S4P /4 | First Pass | 1 | 1 |  | 1
7510 | Edward | 2020-10-06 | T-10 | 116282 / 595783 |  |  |  | Stoody 110 | P1-241H | S4Q / 4 | First Pass | 1 | 1 | 0 | 1
7510 | Edward | 2020-10-08 | T-10 | 128895 / 597161 |  |  |  | Stoody 110 | P1-241H | J2N / 11 | First Pass | 1 | 0 | 1 | 1 | RT 178058 (disk guide bore roughed OS)
7510 | Edward | 2020-10-19 | T-10 | 127806 / 597087 |  |  |  | Stellite 21 | P45-241B | WX10 / 38 | First Pass | 1 |  |  | 0
7510 | Edward | 2020-10-23 | T-1000 | 130429 / 597778 |  |  |  | Stellite 21 | P15E-231B | S4V / 11,12,13,15 | RW | 4 | 4 | 0 | 4
7510 | Edward | 2020-10-23 | T-1000 | 130429 / 597777 |  |  |  | stellite 21 | P15E-231B | S4V / 21-23 | RW | 3 | 3 | 0 | 3
7510 | Edward | 2020-10-28 | T-1000 | 130620 / 598086 |  |  |  | Stellite 21 | P5-231B | WD93 / 51-53 | First Pass | 3 |  |  | 0
7510 | Edward | 2020-10-28 | T-1000 | 130291 / 598276 |  |  |  | Stellite 21 | P8-241B | WE42 | First Pass | 1 |  |  | 0
7510 | Edward | 2020-10-28 | T-1000 | 130291 / 598277 |  |  |  | Stellite 21 | P8-241B | WE42 | First Pass | 1 |  |  | 0
7510 | Edward | 2020-10-28 | T-1000 | 130429 / 597780 |  |  |  | Stellite 21 | P15E-231B | S4V / 1-6 | RW | 6 |  |  | 0
7510 | Edward | 2020-10-28 | T-1000 | 130620 / 596271 |  |  |  | Stellite 21 | P15E-231B | WC58 / 9 | First Pass | 1 |  |  | 0
7510 | Edward | 2020-10-28 | T-1000 | 130620 / 597917 |  |  |  | Stellite 21 | P15E-231B | WC58 / 11 | First Pass | 1 |  |  | 0
6167 | BWIP | 2020-10-23 | T-10 |  |  |  |  | Stoody 110 | P8-241H | AN / 206 | First Pass | 1 | 1 | 0 | 1 | RT # 178102
7510 | Edward | 2020-10-30 | T-10 | 129712 / 598273 |  |  |  | Stoody 110 | P8-241H | XA13 / 6, WZ78 / 3 | First Pass | 1
7510 | Edward | 2020-10-30 | T-10 | 130388 / 598275 |  |  |  | Stoody 110 | P8-241H | XA13 / 6, WZ78 / 3 | First Pass | 1
7510 | Edward | 2020-10-28 | T-1000 | 128438 / 598263 |  |  |  | Stellite 21 | P1-241B | WA40 / 73-74 | First Pass | 2
7510 | Edward | 2020-10-28 | T-1000 | 128438 / 598264 |  |  |  | Stellite 21 | P1-241B | WA40 / 75 | First Pass | 1
7510 | Edward | 2020-10-29 | T-1000 | 128438 / 598353 |  |  |  | Stellite 21 | P1-241B | WA40 / 76-78 | First Pass | 3
7510 | Edward | 2020-10-29 | T-1000 | 596616 |  |  |  | Stellite 21 | P1-241N | CMK / 1-2 | First Pass | 2
7510 | BWIP | 2020-10-29 | T-1000 | 130974 / 595172 |  |  |  | Stellite 6 | P8-246N | AR / 5-10 | First Pass | 6
7510 | BWIP | 2020-10-29 | T-1000 | 129616 / 596536 |  |  |  | Stellite 6 | P1-246N | AF / 156 | RW | 1
7510 | BWIP | 2020-10-30 | T-1000 | 131297 / 596384 |  |  |  | Stellite 6 | P1-246N | AO / 127, AI / 517-519 | First Pass | 4
7510 | BWIP | 2020-10-30 | T-1000 | 129332 / 595168 |  |  |  | Stellite 21 | P8-241N | AS / 1 | First Pass | 1
7510 | Edward | 2020-10-31 | T-1000 | 131170 / 598469 |  |  |  | Stellite 21 | P5A-231N | S40 / 4-5 | First Pass | 2
7510 | Edward | 2020-11-03 | T-1000 | 126843 / 598721 |  |  |  | STELLITE21 | P8-241B | WZ55 | First Pass | 1
7510 | Edward | 2020-11-03 | T-1000 | 598657 |  |  |  | Stellite 21 | P1-241B | WA40 | First Pass | 1
7510 | Edward | 2020-11-04 | T-1000 | 130429 / 598741 |  |  |  | Stellite 21 | P15E-231B | S4V / 25 | First Pass | 1
7510 | Edward | 2020-11-04 | T-1000 | 130429 / 598847 |  |  |  | Stellite 21 | P15E-231B | S4V / 26-29 | First Pass | 4
7510 | Edward | 2020-11-05 | T-1000 | 126018 / 598486 |  |  |  | Stellite 21 | P1-241N | M2C / 51 | First Pass | 1
7510 | Edward | 2020-11-05 | T-1000 | 99901 / 598477 |  |  |  | Stellite 21 | P1-241N | M2D / 14-15 | First Pass | 2
6167 | Edward | 2020-11-09 | T-1000 | 129296 / 594185 |  |  |  | Stellite 6 | P1-246N | AL / 16 | First Pass | 1
6167 | Edward | 2020-11-10 | T-1000 | 129296 / 594181 |  |  |  | Stellite 6 | P1-246N | AL / 8-9 | First Pass | 2
7510 | Edward | 2020-11-11 | T-1000 | 130620 / 598725 |  |  |  | Stellite 21 | P5A-231B | WD93 / 55-56 | First Pass | 2
7510 | Edward | 2020-11-12 | T-1000 | 128438 / 598719 |  |  |  | Stellite 21 | P5A-241B | WD93 / 54 | First Pass | 1
7510 | Edward | 2020-11-12 | T-1000 | 126018 / 598483 |  |  |  | Stellite 21 | P1-241N | SS80 / 32 | First Pass | 1
7510 | Edward | 2020-11-12 | T-1000 | 131164 / 596859 |  |  |  | Stellite 21 | P1-241N | S4Q / 5 | First Pass | 1
7510 | Edward | 2020-11-12 | T-1000 | 130291 / 598937 |  |  |  | Stellite 21 | P8-241B | WE42 | First Pass | 1
7510 | Edward | 2020-11-16 | T-1000 | 129574 / 597440 |  |  |  | Stellite 21 | P1-241CE | WJ60 / 14-15 | First Pass | 2
7510 | Edward |  | T-1000 |  |  |  |  | Stellite 21 |  |  | First Pass
7510 | Edward |  | T-1000 |  |  |  |  | Stellite 21 |  |  | First Pass
7510 | Edward |  | T-1000 |  |  |  |  | Stellite 21 |  |  | First Pass
7510 | Edward |  | T-1000 |  |  |  |  | Stellite 21 |  |  | First Pass

## Man Pivot
First Pass Yield
Row Labels | Sum of PASS | Sum of FAIL | Sum of completed
RW | 21 | 8 | 29 | 72.41%
First Pass | 127 | 7 | 134 | 94.78%
Grand Total | 148 | 15 | 163 | 90.8%

## FS Manual Welds
welder | Product | Date | Loc | SO# | WO# | Body | forging | Weld Material | WPS | HT / SER# | First Pass | QTY | PASS | FAIL | completed | COMMENTS
20899 | EDWARD | 2020-08-03 | Manual |  | 593379 | 00468685 |  | Stellite 21 | P1-141B |  | First Pass | 6 | 6 | 0 | 6
20899 | EDWARD | 2020-08-03 | Manual |  |  | 3" 66128 |  | Stellite 21 | P5A-141B | SB66 | First Pass |  |  |  | 0
20899 | EDWARD | 2020-08-03 | Manual |  |  | 3" 36228 |  | Stellite 21 | P5-131B | WJ34 | First Pass |  |  |  | 0
6204 | EDWARD | 2020-08-03 | Manual |  | 593392 | 2" 1643 |  | Stellite 21 | P1-141B |  | First Pass | 6 | 6 | 0 | 6
6204 | EDWARD | 2020-08-04 | Manual | RT # 177464 | 592682 / 593971 | 177401 |  | Stellite 21 | P1-141B | WZ39 | RW | 6 | 1 | 5 | 6
6204 | EDWARD | 2020-08-04 | Manual | RT # 177465 | 592684 / 593972 | 592684 |  | Stellite 21 | P1-141B | KD07 / KP70 | RW | 6 | 6 | 0 | 6 | Originally welded at T-1000 on 7/24
20899 | EDWARD | 2020-08-05 | Manual | RT # 177469 | RT 177469 |  |  | Stellite 21 | P1-141B | WZ39 | RW | 5 | 5 | 0 | 5
6204 | EDWARD | 2020-08-10 | Manual |  | 593705 |  |  | Stellite 21 | P1-141B |  | First Pass | 2 | 2 | 0 | 2
6204 | EDWARD | 2020-08-10 | Manual |  | 593808 |  |  | Stellite 21 | P1-141B |  | First Pass | 7 | 7 | 0 | 7
20899 | EDWARD | 2020-08-10 | Manual |  | 593704 |  |  | Stellite 21 | P1-141B |  | First Pass | 6 | 6 | 0 | 6
6204 | EDWARD | 2020-08-12 | Manual | RT # 177470 | 594029 |  |  | Stellite 21 | P5A-141B | SH52 / 40 | RW | 1 | 1 |  | 1
6204 | EDWARD | 2020-08-13 | Manual |  | 593381 |  |  | Stellite 21 | P1-141B |  | First Pass | 1 | 1 | 0 | 1
20899 | EDWARD | 2020-08-18 | Manual |  |  | 4" 66128 |  | Stellite 21 | P1-141B | SK45 | First Pass | 1 | 1 | 0 | 1
6204 | EDWARD | 2020-08-19 | Manual |  | 593151 |  |  | Stellite 21 | P5-131B |  | First Pass | 2 | 2 | 0 | 2
6204 | EDWARD | 2020-08-19 | Manual | 130429 | 594150 |  |  | Stellite 21 | P15E-131B | P4Q / 1-3 | First Pass | 3 | 3 | 0 | 3
6204 | EDWARD | 2020-08-20 | Manual |  | 594297 |  |  | Stellite 21 | P1-141B |  | First Pass | 2 | 2 | 0 | 2
6204 | EDWARD | 2020-08-20 | Manual |  | 594402 |  |  | Stellite 21 | P5A-141B |  | First Pass | 2 | 2 | 0 | 2
6204 | EDWARD | 2020-08-20 | Manual |  | 590577 |  |  | Stellite 21 | P1-141B |  | First Pass | 3 | 3 | 0 | 3
20899 | EDWARD | 2020-08-27 | Manual |  | 593913 |  |  | Stellite 21 | P1-141B |  | First Pass | 1 | 1 | 0 | 1
20899 | EDWARD | 2020-08-27 | Manual |  | 594907 |  |  | Stellite 21 | P1-141B |  | First Pass | 11 | 11 | 0 | 11
20899 | EDWARD | 2020-08-27 | Manual |  | 594903 |  |  | Stellite 21 | P5A-141B |  | First Pass | 1 | 1 | 0 | 1
20899 | EDWARD | 2020-08-27 | Manual |  |  |  |  | Stellite 21 | P1-141B |  | First Pass |  |  |  | 0
20899 | EDWARD | 2020-08-28 | Manual |  | 593913 |  |  | Stellite 21 | P1-141B |  | First Pass | N/A |  |  | 0
20899 | EDWARD | 2020-08-28 | Manual |  | 594402 |  |  | Stellite 21 | P5A-141B |  | First Pass | N/A |  |  | 0
20899 | EDWARD | 2020-08-28 | Manual |  | 594608 |  |  | Stellite 21 | P1-141B |  | First Pass | 4 | 4 | 0 | 4
20899 | EDWARD | 2020-08-28 | Manual |  |  | 3" 96128 |  | Stellite 21 | P5A-141B |  | First Pass |  |  |  | 0
20899 | EDWARD | 2020-08-28 | Manual |  | 581347 |  |  | Stellite 21 | P1-141B |  | First Pass | 1 | 1 | 0 | 1
20899 | EDWARD | 2020-08-28 | Manual |  |  |  |  | Stellite 21 | P5-131B | WJ34 | First Pass | 1 | 1 | 0 | 1
20899 | EDWARD | 2020-08-28 | Manual |  | 594602 |  |  | Stellite 21 | P5A-141B |  | First Pass | 2 | 2 | 0 | 2
20899 | EDWARD | 2020-08-28 | Manual |  |  |  |  | Stellite 21 | P1-141B | LF3 | First Pass | 1 | 1 | 0 | 1
20899 | EDWARD | 2020-08-29 | Manual |  | 593486 |  |  | Stellite 21 | P5-131B | SB66 | First Pass | 2 | 1 | 1 | 2
20899 | EDWARD | 2020-08-29 | Manual |  | 594116 |  |  | Stellite 21 | P5A-141B |  | First Pass | 2 | 2 | 0 | 2
6204 | EDWARD | 2020-08-31 | Manual | 130468 | 593907 |  |  | Stellite 21 | P1-141B | SE47 / 1-6 | First Pass | 6 | 6 | 0 | 6
6204 | EDWARD | 2020-08-31 | Manual | RT # 177622 | 595224 |  |  | Stellite 21 | P1-141B | SS80 | RW | 1 | 1 | 0 | 1 | Old RT # 175922 (RMA VALVE)
6204 | EDWARD | 2020-08-31 | Manual | 130429 | 595062 |  |  | Stellite 21 | P15E-131B | R3V / 7 | First Pass | 1 | 1 | 0 | 1
6204 | EDWARD | 2020-08-31 | Manual |  | 593906 |  |  | Stellite 21 | P5-131B | SB66 | First Pass | 1 | 1 | 0 | 1
6204 | EDWARD | 2020-09-01 | Manual | 130468 | 593908 |  |  | Stellite 21 | P1-141B | SE47 / 7-12 | First Pass | 6 | 6 | 0 | 6
6204 | EDWARD | 2020-09-01 | Manual | 130468 | 593696 |  |  | Stellite 21 | P1-141B | WP27 / 37 | First Pass | 1 | 1 | 0 | 1
6204 | EDWARD | 2020-09-02 | Manual | 130429 | 595061 |  |  | Stellite 21 | P15E-131B | R3V / 1-6 | First Pass | 6 | 4 | 2 | 6
20899 | EDWARD | 2020-09-03 | Manual | RT # 177669 | 593491 |  |  | Stellite 21 | P1-141CE | WJ60 / 2-5 | RW | 4 | 3 | 1 | 4
6204 | EDWARD | 2020-09-03 | Manual |  | 595207 |  |  | Stellite 21 | P5A-141B |  | First Pass | 2 | 2 | 0 | 2
20899 | EDWARD | 2020-09-08 | Manual |  | 595075 |  |  | Stellite 21 | P1-141B |  | First Pass | 1 | 1 | 0 | 1
6204 | EDWARD | 2020-09-08 | Manual |  | 595075 |  |  | Stellite 21 | P1-141B |  | First Pass | N/A |  |  | 0
6204 | EDWARD | 2020-09-08 | Manual |  | 595077 |  |  | Stellite 21 | P1-141B |  | First Pass | 1 | 1 | 0 | 1
6204 | EDWARD | 2020-09-08 | Manual | RT # 177699 | 595061 / 595557 |  |  | Stellite 21 | P15E-131B | R3V / 2,5 | RW | 2 | 1 | 1 | 2
20899 | EDWARD | 2020-09-09 | Manual | RT # 177710 | 596911 |  |  | Stellite 21 | P5A-141B | SE35 | RW | 1 |  |  | 0
20899 | EDWARD | 2020-09-09 | Manual | RT # 177709 | 593486 |  |  | Stellite 21 | P5A-141B | SB66 | RW | 1 | 1 | 0 | 1
20899 | EDWARD | 2020-09-10 | Manual |  | 595314 |  |  | Stellite 21 | P1-141B |  | First Pass | 3 | 3 | 0 | 3
6204 | EDWARD | 2020-09-14 | Manual |  | 593891 |  |  | Stellite 21 | P1-141B | WZ03 / 1-9 | First Pass | 9 | 8 | 1 | 9
20899 | EDWARD | 2020-09-15 | Manual | RT # 177730 | 593491 |  |  | Stellite 21 | P1-141CE | WJ60 / 4 | RW | 1 | 1 | 0 | 1 | 3rd attempt
6204 | EDWARD | 2020-09-15 | Manual | 130468 | 593909 |  |  | Stellite 21 | P1-141B | SE47 / 15-20 | First Pass | 6 | 5 | 1 | 6 | RT # 177895
6204 | EDWARD | 2020-09-16 | Manual |  | 593898 |  |  | Stellite 21 | P1-141B | WE31 | First Pass | 1 | 1 | 0 | 1
6204 | EDWARD | 2020-09-16 | Manual | 130468 | 593910 |  |  | Stellite 21 | P1-141B | SE47 | First Pass | 2 | 2 | 0 | 2
20899 | EDWARD | 2020-09-17 | Manual | 129574 |  |  |  | Stellite 21 | P1-141CE | WE31 / 5 | First Pass |  |  |  | 0
6204 | EDWARD | 2020-09-17 | Manual |  |  |  |  | Stellite 21 | P5A-141B | WJ34 | First Pass |  |  |  | 0
20899 | EDWARD | 2020-09-18 | Manual |  | 595915 |  |  | Stellite 21 | P4-131B |  | First Pass | 2 | 2 | 0 | 2
6204 | EDWARD | 2020-09-23 | Manual |  | 596371 |  |  | Stellite 21 | P1-141B |  | First Pass | 6 | 6 | 0 | 6
6204 | EDWARD | 2020-09-23 | Manual | RT # 177800 | 595293 / 596534 |  |  | Stellite 21 | P1-141B | SX31 | RW | 1 | 1 | 0 | 1
6204 | EDWARD | 2020-09-23 | Manual | RT # 177789 | 595060 / 596437 |  |  | Stellite 21 | P1-141N | R38 / 5 | RW | 1 | 0 | 1 | 1 | RT # 177789 (2 linear undercuts on top of seat)
6204 | EDWARD | 2020-09-23 | Manual |  | 596064 |  |  | Stellite 21 | P1-141B |  | First Pass | 2 | 2 | 0 | 2
6206 | EDWARD | 2020-09-24 | Manual |  | 596060 |  |  | Stellite 21 | P5A-131B |  | First Pass | 1 | 1 | 0 | 1
6206 |  | 2020-09-24 | Manual |  | 595765 |  |  | Stellite 21 | P1-141N | T6017-1 / 1 | First Pass | 1 | 1 | 0 | 1
20899 | EDWARD | 2020-09-28 | Manual |  | 595919 |  |  | Stellite 21 | P4-131B |  | First Pass | 1 | 1 |  | 1
6206 | EDWARD | 2020-09-28 | Manual |  | 596847 |  |  | Stellite 21 | P1-141B |  | First Pass | 3 | 3 | 0 | 3
20899 | EDWARD | 2020-10-01 | Manual | 177896 |  |  |  | Stellite 21 | P1-141B | WZ03 / 3 | RW | 1 |  |  | 0
20899 | EDWARD | 2020-10-01 | Manual | 177895 |  |  |  | Stellite 21 | P1-141B | SE47 / 18 | RW | 1 |  |  | 0
20899 | EDWARD | 2020-10-05 | Manual |  | 596724 |  |  | Stellite 21 | P1-141B |  | First Pass |  |  |  | 0
20899 | EDWARD | 2020-10-05 | Manual |  |  |  |  | Stellite 21 | P1-141B | A014 | First Pass |  |  |  | 0
20899 | EDWARD | 2020-10-05 | Manual |  |  |  |  | Stellite 21 | P1-141B | A015 | First Pass |  |  |  | 0
20899 | EDWARD | 2020-10-05 | Manual |  |  |  |  | Stellite 21 | P1-141B | A004 | First Pass |  |  |  | 0
20899 | EDWARD | 2020-10-05 | Manual |  |  |  |  | Stellite 21 | P1-141B | A011 | First Pass |  |  |  | 0
20899 | EDWARD | 2020-10-05 | Manual |  |  |  |  | Stellite 21 | P1-141B | A005 | First Pass |  |  |  | 0
20899 | EDWARD | 2020-10-05 | Manual |  |  |  |  | Stellite 21 | P1-141B | A012 | First Pass |  |  |  | 0
20899 | EDWARD | 2020-10-05 | Manual |  |  |  |  | Stellite 21 | P1-141B | A002 | First Pass |  |  |  | 0
6204 | EDWARD | 2020-10-07 | Manual |  | 596991 |  |  | Stellite 21 | P1-141N | XD28 / 5 | First Pass | 1 |  |  | 0
6204 | EDWARD | 2020-10-07 | Manual |  | 596973 |  |  | Stellite 21 | P1-141N | XD28 / 1-4 | First Pass | 4 | 3 | 1 | 4
6204 | EDWARD | 2020-10-08 | Manual |  | 597317 |  |  | Stellite 21 | P8-141B |  | First Pass |  |  |  | 0
20899 | EDWARD | 2020-10-09 | Manual | 130959 |  |  |  | Stellite 21 | P1-141CE | WE31 / 6 | First Pass | 1 | 0 | 1 | 1
6204 | EDWARD | 2020-10-12 | Manual |  | 597104 |  |  | Stellite 21 | P1-141B |  | First Pass |  |  |  | 0
6204 | EDWARD | 2020-10-12 | Manual | 177959 | 596973 / 597852 |  |  | Stellite 21 | P1-141N | XD28 / 4 | RW | 1 |  |  | 0
6204 | EDWARD | 2020-10-13 | Manual | 130620 | 597558 |  |  | Stellite 21 | P1-141N | VE7 / 35 | First Pass | 1 |  |  | 0 | RT # 178069
20899 | EDWARD | 2020-10-14 | Manual | 177984 |  |  |  | Stellite 21 | P1-141CE | WE31 / 6 | RW | 1 |  |  | 0
6204 | EDWARD | 2020-10-15 | Manual | 130620 | 596285 |  |  | Stellite 21 | P5A-131B | WB61 / 7 | First Pass | 1 |  |  | 0
6204 | EDWARD | 2020-10-15 | Manual | 130620 | 596323 |  |  | Stellite 21 | P5A-131B | WB61 / 9 | First Pass | 1 |  |  | 0
6204 | EDWARD | 2020-10-15 | Manual | 130620 | 596328 |  |  | Stellite 21 | P5A-131B | WB61 / 8 | First Pass | 1 |  |  | 0
6204 | EDWARD | 2020-10-15 | Manual | 130620 | 596293 |  |  | Stellite 21 | P5A-131B | WB61 / 1-3 | First Pass | 3 |  |  | 0
20899 | EDWARD | 2020-10-19 | Manual |  | 595919 |  |  | Stellite 21 | P4-131B |  | First Pass |  |  |  | 0
20899 | EDWARD | 2020-10-19 | Manual |  | 597819 |  |  | Stellite 21 | P1-141B |  | First Pass |  |  |  | 0
6204 | EDWARD | 2020-10-19 | Manual | 130620 | 596293 |  |  | Stellite 21 | P5A-131B | WB61 / 4-6 | First Pass | 3 |  |  | 0
6204 | EDWARD | 2020-10-20 | Manual | 130229 | 595477 |  |  | Stellite 21 | P1-141B | XC37 / 13-14 | First Pass | 2
6204 | EDWARD | 2020-10-20 | Manual | 130229 | 595474 |  |  | Stellite 21 | P1-141B | XC37 / 15-20 | First Pass | 6
6204 | EDWARD | 2020-10-21 | Manual | 99904 | 597197 |  |  | Stellite 21 | P1-141B | WA38 / 12 | First Pass | 1
6204 | EDWARD | 2020-10-21 | Manual | 99900 | 596440 |  |  | Stellite 21 | P1-141B | WA38 / 6-8 | First Pass | 3
20899 | EDWARD | 2020-10-23 | Manual | 130620 |  |  |  | Stellite 21 | P5A-131B | WA79 / 7-8 | First Pass | 2
20899 | EDWARD | 2020-10-23 | Manual | 130620 |  |  |  | Stellite 21 | P5A-131B | WA79 / 4 | First Pass | 1
20899 | EDWARD | 2020-10-23 | Manual | 130620 |  |  |  | Stellite 21 | P5A-131B | WA79 / 5-6 | First Pass | 2
20899 | EDWARD | 2020-10-23 | Manual | 130620 |  |  |  | Stellite 21 | P5A-131B | WA79 / 3 | First Pass | 1
6204 | EDWARD | 2020-10-26 | Manual |  | 598300 |  |  | Stellite 21 | P5A-141B |  | First Pass
6204 | EDWARD | 2020-10-26 | Manual |  | 597988 |  |  | Stellite 21 | P1-141B |  | First Pass
20899 | EDWARD | 2020-10-27 | Manual | 178069 |  |  |  | Stellite 21 | P1-141N | VE7 / 35 | RW | 1
6204 | EDWARD | 2020-10-27 | Manual |  | 598088 |  |  | Stellite 21 | P1-141B |  | First Pass
6204 | EDWARD | 2020-10-27 | Manual | 130620 | 596282 |  |  | Stellite 21 | P5-131B | NA79 / 9 | First Pass | 1
6204 | EDWARD | 2020-10-28 | Manual | 178059 | 597001 / 598319 |  |  | Stellite 21 | P1-141N | M2D / 13 | RW | 1
6204 | EDWARD | 2020-10-29 | Manual | 130229 | 595475 |  |  | Stellite 21 | P1-141B | XC37 / 1-6 | First Pass | 6
6204 | EDWARD | 2020-10-29 | Manual | 99900 | 596546 |  |  | Stellite 21 | P5A-141B | WA79 / 12-15 | First Pass | 4
6204 | EDWARD | 2020-11-02 | Manual | 130229 | 595476 |  |  | Stellite 21 | P1-141B | XC37 / 7-12 | First Pass | 6
6204 | EDWARD | 2020-11-02 | Manual |  | 598594 |  |  | Stellite 21 | P8-141B |  | First Pass
20899 | EDWARD | 2020-11-16 | Manual | 130290 |  |  |  | Stellite 21 | P5A-141B | WA79 / 10 | First Pass | 1
20899 | EDWARD | 2020-11-16 | Manual | 130290 |  |  |  | Stellite 21 | P5A-141B | WA79 / 11 | First Pass | 1
20899 | EDWARD | 2020-11-16 | Manual | 130290 |  |  |  | Stellite 21 | P5A-141B | MW03 / 20 | First Pass | 1
20899 | EDWARD | 2020-11-16 | Manual | 130290 |  |  |  | Stellite 21 | P5A-141B | WB61 / 10 | First Pass | 1
20899 | EDWARD | 2020-11-16 | Manual | 130290 |  |  |  | Stellite 21 | P5A-141B | WB61 / 11 | First Pass | 1
20899 | EDWARD | 2020-11-16 | Manual | 130290 |  |  |  | Stellite 21 | P5A-141B | WB61 / 12 | First Pass | 1
20899 | EDWARD | 2020-11-16 | Manual | 178252 |  |  |  | Stellite 21 | P1-141B | XC37 / 8 | RW | 1
20899 | EDWARD | 2020-11-16 | Manual | 178214 |  |  |  | Stellite 21 | P1-141N | AP / 36-37 | RW | 2